## Foreword
FINNISH SPECIFICATION FOR PRODUCT APPROVAL OF REUSED CONSTRUCTION PRODUCTS, Version 1.2 |  | 2026-06-01
Specification has been prepared for typical reused construction products such as clay masonry units, calsium cilicate masonry units, structural glulam
products, strucutral steel components, windows, doors and roofing tiles. It does not cover demolished products and materials considered as waste or
dangerous waste, for which end-of-waste process has not been used to loose their waste status.
Excel sheets are developed to help the builder and surveillance authority to find an agreement on the characteristics to be evaluated on reused
construction products and on the requirement levels (values or classes) needed for the characteristics.
Specification is under further development for example to cover new product families. The development work is performed under surveillance of
steering group consisting on circular economy experts and on experts from construction industry, design companies, third parties and authorities.
Final decisions on evaluated chararacteristics and on test samples shall be made based on available history information on reused products and based
on applicable product requirements of the new construction works. Specific investigation plan will be prepared utilizing the guidance given in the excel sheets.
The investigation plan will be prepared by an expert having experience on examination survey methods and on different material failure mechanisms.
When reuse of structural construction products is investigated, stuctural civil engineer has to be consulted.
Instructions how to perform hazardous substance investigations in Finland are given in the RT-file 103501 'Haitalliset aineet rakennuksissa. Tutkijan ohje'.
Process how to investigate buildings to be demolished and reused construction products performance (reuse inventory and reuse statement including
reseach plan and investigations) and also investigation methods are presented in: | UURAKET-guide
Risks caused by odour and other volatile compaunds possibly evaporating from resused construction products to the indoor of new constructed buildings
are estimated by the building surveyor specialized to the health of indoor environment, for example building health specialist (RTA) as part of the
reuse statement as instructed in the UURAKET-guide.
Note: Specifications for precast concrete units will be devoloped in the international ReCreate project.
Latest version of the specification can be found from the webpage of Helsinki Circular Economy Cluster, see the link below:
https://testbed.hel.fi/kiertotalous/kirjasto/tyokalu-uudelleenkaytettavien-rakennustuotteiden-kelpoisuuden-selvittamiseen/
Contact details for feedback:
Antti Koponen
Rasek Consulting Oy Ltd
mobile +358504140082
e-mail: anttiantero.koponen@gmail.com

## Clay units
Reuse of construction products |  |  |  | 2026-06-01
Specification for reused products |  |  |  |  | Clarification on some terms used
[5 empty] | clay masonry U units | solid units or vertically perforated units for unprotected masonry
Table gives verification methods and requirement levels for essential characteristics in different intended |  |  |  |  | normalized compressive strength | compressive strength of masonry units converted to the air dry compressive strength of an aquivalent 100 mm wide x 100 mmhigh masonry unit |  |  | #) Number of testing is indicative, |  | ##) Time is also needed before testing
uses of reused construction products. Verification may be based on original product information, |  |  |  |  | Category I masonry units | units with a declared compressive strength with a probability of failure to reach it not exceeding 5 % |  |  | case by case consideration is recommended. |  | can be started in the laboratory and for reporting
visual inpection, known safe side performance, calculations or testing. |  |  |  |  | Category II masonry units | units not intended to comply with level of confidence of Category I units |  |  | Same samples can be used for the testing
[6 empty] | Note 1: In Finland material safety coefficient is 1,8 for Category I units when design mortar is used and is 2,5 for Category II units. |  |  | of more than one characteristic.
Clay masonry U-units with general purpose mortar, harmonised product standard EN 771-1+A1:2015
| Intended use | Structural use | Indoor contact | Type of structure | Essential characteristics^) | Verification methods |  | Requirement levels in Finnish climate conditions | Number of consignment testing#) | Akkreditated | Time needed | Notes
[6 empty] | Original product information, | Tabulated value, calculation, testing |  | (identical units from the same construction works | testing | for testing##)
[6 empty] | if available |  |  | and have been in same exposure conditions) | laboratory
| cladding, non-structral | no | no | all | dimensions and tolerances | yes | tape measurement | declaration of sample dimensions (mean value and standard deviation) | 6+6 test samples |  | 1 day | test samples: 6 visually smallest and 6 visually greatest units
[5 empty] | configuration | yes | description on holes and volume % of holes | to be declared | 6+6 test samples |  | 1 day | test samples: 6 visually smallest and 6 visually greatest units
[5 empty] | compressive strength | yes | testing EN 772-1 | declaration of mean compressive strength fum, its standard deviation, mean normalized compressive strength fb (≥ 5 N/mm2), category and loading direction | 10 test samples |  | 3 days | amount of test samples can be reduced if it is known that the strength of masonry units is more than 1,5 times what is needed in structural design
[5 empty] | gross dry density | yes | testing EN 772-13 | declaration of mean gross dry density, its standard deviation, and deviation class D1, D2 or Dm | 10 test samples |  | 3 days
[5 empty] | water absorption | yes | testing EN 772-21 | declaration of mean water absorption | 10 test samples |  | 3 days | testing may be reduced based on expert judgement
[5 empty] | water vapour permeability | yes | tabulated value from EN 1745 | to be declared
[5 empty] | freeze-thaw resistance | yes | testing SFS 7001 Annex 1, Method 1 | pass | 1 measurement (10 samples) |  | 1 week | testing not necessary when masonry units have originally been exposed to climate conditions
[5 empty] | microbial growth and other biological inpurities*) | no | conditions class**) | condition class 1 or 2 | see UURAKET-guide, Table 3 |  | 1 day…1 month
[5 empty] | release of hazardous substances***) | no | risks are not arising in the hazardous substance investigations made for the reused construction products") | does not contain (for the reuse) coatings including significant amoung of hazardous substances or absorbed hazardous substances
| external wall, structural, | yes | no | all | dimensions and tolerances | yes | tape measurement | declaration of sample dimensions (mean value and standard deviation) | 6+6 test samples |  | 1 day | test samples: 6 visually smallest and 6 visually greatest units
[5 empty] | configuration | yes | description on holes and volume % of holes | to be declared | 6+6 test samples |  | 1 day | test samples: 6 visually smallest and 6 visually greatest units
[5 empty] | compressive strength | yes | testing EN 772-1 | declaration of mean compressive strength fum, its standard deviation, mean normalized compressive strength fb (≥ 5 N/mm2), category and loading direction | 10 test samples |  | 3 days | amount of test samples can be reduced if it is known that the strength of masonry units is more than 1,5 times what is needed in structural design
[5 empty] | gross dry density | yes | testing EN 772-13 | declaration of mean gross dry density, its standard deviation, and deviation class D1, D2 or Dm | 10 test samples |  | 3 days
[5 empty] | bond strength | yes | to be declared in the mortar DoP | characteristic initial shear strength fvk0 ≥ 0,16 N/mm2
[5 empty] | water absorption | yes | testing EN 772-21 | declaration of mean water absorption | 10 test samples |  | 3 day | testing may be reduced based on expert judgement
[5 empty] | water vapour permeability | yes | tabulated value from EN 1745 | to be declared
[5 empty] | freeze-thaw resistance | yes | testing SFS 7001 Annex 1, Method 1 | pass | 1 measurement (10 samples) |  | 1 week | testing not necessary when masonry units have originally been exposed to climate conditions
[5 empty] | microbial growth and other biological inpurities*) | no | conditions class**) | condition class 1 or 2 | see UURAKET-guide, Table 3 |  | 1 day…1 month
[5 empty] | release of hazardous substances***) | no | risks are not arising in the hazardous substance investigations made for the reused construction products") | does not contain (for the reuse) coatings including significant amoung of hazardous substances or absorbed hazardous substances
| internal wall, non-structural | no | yes | all | dimensions and tolerances | yes | tape measurement | declaration of sample dimensions (mean value and standard deviation) | 6+6 test samples |  | 1 day | test samples: 6 visually smallest and 6 visually greatest units
[5 empty] | configuration | yes | description on holes and volume % of holes | to be declared | 6+6 test samples |  | 1 day | test samples: 6 visually smallest and 6 visually greatest units
[5 empty] | compressive strength | yes | testing EN 772-1 | declaration of mean compressive strength fum, its standard deviation, mean normalized compressive strength fb (≥ 5 N/mm2), category and loading direction | 10 test samples |  | 3 days | amount of test samples can be reduced if it is known that the strength of masonry units is more than 1,5 times what is needed in structural design
[5 empty] | gross dry density | yes | testing EN 772-13 | declaration of mean gross dry density, its standard deviation, and deviation class D1, D2 or Dm | 10 test samples |  | 3 days
[5 empty] | reaction to fire | yes | A1 without testing EN 771-1 clause 5.3.11 | to be declared |  |  |  | A1 satisfies Finnish Building Code requirements in all applications
[5 empty] | water absorption | yes | testing EN 772-21 | declaration of mean water absorption | 10 test samples |  | 3 days | testing may be reduced based on expert judgement
[5 empty] | microbial growth and other biological inpurities*) | no | conditions class**) | condition class 1 | see UURAKET-guide, Table 3 |  | 1 day…1 month
[5 empty] | release of hazardous substances***) | no | risks are not arising in the hazardous substance investigations made for the reused construction products") | does not contain (for the reuse) coatings including significant amoung of hazardous substances or absorbed hazardous substances
[5 empty] | radiation****) | yes | when necessary based on risk assessment (see UURAKET-guide 5.6), radiation measurement according STUK guidance | refersnce value of radiation exposure ≤ 1 mSv for 1 year |  |  |  | measurement is only necessary for clay masonry units produced before 1993 when clay used in the production is suspected to be radioactive
| internal wall, structural | yes | yes | all | dimensions and tolerances | yes | tape measurement | declaration of sample dimensions (mean value and standard deviation) | 6+6 test samples |  | 1 day | test samples: 6 visually smallest and 6 visually greatest units
[5 empty] | configuration | yes | description on holes and volume % of holes | to be declared | 6+6 test samples |  | 1 day | test samples: 6 visually smallest and 6 visually greatest units
[5 empty] | compressive strength | yes | testing EN 772-1 | declaration of mean compressive strength fum, its standard deviation, mean normalized compressive strength fb (≥ 5 N/mm2), category and loading direction | 10 test samples |  | 3 days | amount of test samples can be reduced if it is known that the strength of masonry units is more than 1,5 times what is needed in structural design
[5 empty] | bond strength | yes | to be declared in the mortar DoP | characteristic initial shear strength fvk0 ≥ 0,16 N/mm2
[5 empty] | gross dry density | yes | testing EN 772-13 | declaration of mean gross dry density, its standard deviation, and deviation class D1, D2 or Dm | 10 test samples |  | 3 days
[5 empty] | reaction to fire | yes | A1 without testing EN 771-1 clause 5.3.11 | to be declared |  |  |  | A1 satisfies Finnish Building Code requirements in all applications
[5 empty] | water absorption | yes | testing EN 772-21 | declaration of mean water absorption | 10 test samples |  | 3 days | testing may be reduced based on expert judgement
[5 empty] | microbial growth and other biological inpurities*) | no | conditions class**) | condition class 1 | see UURAKET-guide, Table 3 |  | 1 day…1 month
[5 empty] | release of hazardous substances***) | no | risks are not arising in the hazardous substance investigations made for the reused construction products") | does not contain (for the reuse) coatings including significant amoung of hazardous substances or absorbed hazardous substances
[5 empty] | radiation****) | yes | when necessary based on risk assessment (see UURAKET-guide 5.6), radiation measurement according STUK guidance | refersnce value of radiation exposure ≤ 1 mSv for 1 year |  |  |  | measurement is only necessary for clay masonry units produced before 1993 when clay used in the production is suspected to be radioactive
| clay cladding panel | no | no | all | dimensions of the panel | no | tape measurement | declaration of panel dimensions (mm) | all panels |  | 1 day
| (cut from masonry cladding) |  |  |  | weight of the panel | no | weight measurement | declaration of each panel | all panels |  | 1 day
[5 empty] | compressive strength of masonry unit | yes | testing EN 772-1 | declaration of mean compressive strength fum, its standard deviation and mean normalized compressive strength fb (≥ 5 N/mm2) | 10 test samples/50 panels |  | 3 days
[5 empty] | reaction to fire | no | A1 without testing EN 771-1 clause 5.3.11 | to be declared |  |  |  | A1 satisfies Finnish Building Code requirements in all applications
[5 empty] | shear bond sterngth of the masonry unit and mortar | no | testing EN 1052-3 with adaptation | characteristic initial shear strength fvk0 ≥ 0,16 N/mm2 | 3 test samples/50 panels |  | 1 month | made on sample (consisting three units with mortar joints) released from the wall
[5 empty] | freeze-thaw resistance of masonry unit | yes | testing SFS 7001 Annex 1, Method 1 | pass | 1 measurement (10 samples)/50 panels |  | 1 week | testing not necessary when masonry wall has originally been exposed to climate conditions
[5 empty] | freeze-thaw resistance of mortar | yes | testing SFS 7001 Annex 4, method B with adaptation | pass (when loss of mass max 5 %) | 1 measurement (3 mortar specimens from masonry) |  | 1 week | testing not necessary when masonry wall has originally been exposed to climate conditions
[5 empty] | strengt of the drill-fixing | no | pull-out and shear testing | declaration of pull-out and shear strength (kN) | 3 test samples/20 panels |  | 1 day | testing not necessary when fixing manufacturer declares pull-out and shear resistance for clay masonry or drill-fixings are not used
[5 empty] | microbial growth and other biological inpurities*) | no | conditions class**) | condition class 1 or 2 | test samples, UURAKET-guide, Table 3, conrete units |  | 1 day…1 month
[5 empty] | release of hazardous substances***) | no | risks are not arising in the hazardous substance investigations made for the reused construction products") | does not contain (for the reuse) coatings including significant amoung of hazardous substances or absorbed hazardous substances
^) In addition information is needed on the original construction works, its date of construction and conditions on which construction products have been exposed.
") Hazardous substance investigation presented in RT103501 amended with an investigation considering specifically risks arising from reuse as described in UURAKET-guide clause 5.5.2.
*) Risk assessment classification (A, B or C) of the demolished building gives the basis for the determination of the condition class (1, 2 or 3) , see UURAKET-guide 2/2025, clause 5.5.1 and Tables 2 and 4.
**) Sampling and testing for the determination of the condition class, see UURAKET-guide 2/2025, clause 5.5.1. Number of samples as given in Table 3.
***) Further instructions, see UURAKET-guide 2/2025, clause5.5.2
****) Further instructions, see UURAKET-guide 2/2025, clause5.6 and UURAKET final report, clause 9.9.
| UURAKET guide 2/2025: | https://www.rts.fi/uuraket-opas-2025/

## Calsium silicate units
Reuse of construction products |  |  |  | 2026-06-01
Specification for reused products |  |  |  |  | Clarification on some terms used
[5 empty] | clay masonry U units | solid units or vertically perforated units for unprotected masonry
Table gives verification methods and requirement levels for essential characteristics in different intended |  |  |  |  | normalized compressive strength | compressive strength of masonry units converted to the air dry compressive strength of an aquivalent 100 mm wide x 100 mmhigh masonry unit |  |  | #) Number of testing is indicative, |  | ##) Time is also needed before testing
uses of reused construction products. Verification may be based on original product information, |  |  |  |  | Category I masonry units | units with a declared compressive strength with a probability of failure to reach it not exceeding 5 % |  |  | case by case consideration is recommended. |  | can be started in the laboratory and for reporting
visual inpection, known safe side performance, calculations or testing. |  |  |  |  | Category II masonry units | units not intended to comply with level of confidence of Category I units |  |  | Same samples can be used for the testing
[6 empty] | Note 1: In Finland material safety coefficient is 1,8 for Category I units when design mortar is used and is 2,5 for Category II units. |  |  | of more than one characteristic.
Calsium silicate masonry units with general purpose mortar, harmonised product standard EN 771-2+A1:2015
| Intended use | Structural use | Indoor contact | Type of structure | Essential characteristics^) | Verification methods |  | Requirement levels in Finnish climate conditions | Number of consignment testing#) (identical units from the same construction works and have been in same exposure conditions) | Akkreditated | Time needed | Notes
[6 empty] | Original product information, if available | Tabulated value, calculation, testing |  |  | testing | for testing##)
laboratory
| cladding, non-structral | no | no | all | dimensions and tolerances | yes | tape measurement | declaration of sample dimensions (mean value and standard deviation) | 6 test samples |  | 1 day
[5 empty] | configuration | yes | description on holes and volume % of holes | to be declared | 6 test samples |  | 1 day
[5 empty] | compressive strength | yes | testing EN 772-1 | declaration of mean compressive strength fum, its standard deviation, mean normalized compressive strength fb (≥ 10 N/mm2), category and loading direction | 6 test samples |  | 3 days | testing may not be necessary based on expert judgement
[5 empty] | gross dry density | yes | testing EN 772-13 | declaration of mean gross dry density and its standard deviation | 6 test samples |  | 3 days
[5 empty] | water absorption | yes | testing EN 772-21 | declaration of mean water absorption | 6 test samples |  | 3 days | testing may not be necessary based on expert judgement or as an alternative initial rate of water absorbtion may be tested
[5 empty] | water vapour permeability | yes | tabulated value from EN 1745 | to be declared
[5 empty] | freeze-thaw resistance | yes | testing EN 772-18 | class F2 | 6 + 6 test samples |  | 1 week | testing not necessary when masonry units have originally been exposed to climate conditions
[5 empty] | microbial growth and other biological inpurities*) | no | conditions class**) | condition class 1 or 2 | see UURAKET-guide, Table 3 |  | 1 day…1 month
[5 empty] | release of hazardous substances***) | no | risks are not arising in the hazardous substance investigations made for the reused construction products") | does not contain (for the reuse) coatings including significant amoung of hazardous substances or absorbed hazardous substances
| external wall, structural, | yes | no | all | dimensions and tolerances | yes | tape measurement | declaration of sample dimensions (mean value and standard deviation) | 6 test samples |  | 1 day
[5 empty] | configuration | yes | description on holes and volume % of holes | to be declared | 6 test samples |  | 1 day
[5 empty] | compressive strength | yes | testing EN 772-1 | declaration of mean compressive strength fum, its standard deviation, mean normalized compressive strength fb (≥ 10 N/mm2), category and loading direction | 6 test samples |  | 3 days | amount of test samples can be reduced if it is known that the strength of masonry units is more than 1,5 times what is needed in structural design
[5 empty] | gross dry density | yes | testing EN 772-13 | declaration of mean gross dry density and its standard deviation | 6 test samples |  | 3 days
[5 empty] | bond strength | yes | to be declared in the mortar DoP | characteristic initial shear strength fvk0 ≥ 0,16 N/mm2
[5 empty] | water absorption | yes | testing EN 772-21 | declaration of mean water absorption | 6 test samples |  | 3 day | testing may not be necessary based on expert judgement or as an alternative initial rate of water absorbtion may be tested
[5 empty] | water vapour permeability | yes | tabulated value from EN 1745 | to be declared
[5 empty] | freeze-thaw resistance | yes | testing EN 772-18 | class F2 | 6 + 6 test samples |  | 1 week | testing not necessary when masonry units have originally been exposed to climate conditions
[5 empty] | microbial growth and other biological inpurities*) | no | conditions class**) | condition class 1 or 2 | see UURAKET-guide, Table 3 |  | 1 day…1 month
[5 empty] | release of hazardous substances***) | no | risks are not arising in the hazardous substance investigations made for the reused construction products") | does not contain (for the reuse) coatings including significant amoung of hazardous substances or absorbed hazardous substances
| internal wall, non-structural | no | yes | all | dimensions and tolerances | yes | tape measurement | declaration of sample dimensions (mean value and standard deviation) | 6 test samples |  | 1 day
[5 empty] | configuration | yes | description on holes and volume % of holes | to be declared | 6 test samples |  | 1 day
[5 empty] | compressive strength | yes | testing EN 772-1 | declaration of mean compressive strength fum, its standard deviation, mean normalized compressive strength fb (≥ 10 N/mm2), category and loading direction | 6 test samples |  | 3 days | testing may be not necessary based on expert judgement
[5 empty] | gross dry density | yes | testing EN 772-13 | declaration of mean gross dry density and its standard deviation | 6 test samples |  | 3 days
[5 empty] | reaction to fire | yes | A1 without testing EN 771-1 clause 5.3.11 | to be declared |  |  |  | A1 satisfies Finnish Building Code requirements in all applications
[5 empty] | microbial growth and other biological inpurities*) | no | conditions class**) | condition class 1 | see UURAKET-guide, Table 3 |  | 1 day…1 month
[5 empty] | release of hazardous substances***) | no | risks are not arising in the hazardous substance investigations made for the reused construction products") | does not contain (for the reuse) coatings including significant amoung of hazardous substances or absorbed hazardous substances
[5 empty] | radiation****) | yes | when necessary based on risk assessment (see UURAKET-guide 5.6), radiation measurement according STUK guidance | refersnce value of radiation exposure ≤ 1 mSv for 1 year |  |  |  | measurement is only necessary for masonry units produced before 1993 when raw-material used in the production is suspected to be radioactive
| internal wall, structural | yes | yes | all | dimensions and tolerances | yes | tape measurement | declaration of sample dimensions (mean value and standard deviation) | 6 test samples |  | 1 day
[5 empty] | configuration | yes | description on holes and volume % of holes | to be declared | 6 test samples |  | 1 day
[5 empty] | compressive strength | yes | testing EN 772-1 | declaration of mean compressive strength fum, its standard deviation, mean normalized compressive strength fb (≥ 10 N/mm2), category and loading direction | 6 test samples |  | 3 days | amount of test samples can be reduced if it is known that the strength of masonry units is more than 1,5 times what is needed in structural design
[5 empty] | gross dry density | yes | testing EN 772-13 | declaration of mean gross dry density and its standard deviation | 6 test samples |  | 3 days
[5 empty] | bond strength | yes | to be declared in the mortar DoP | characteristic initial shear strength fvk0 ≥ 0,16 N/mm2
[5 empty] | reaction to fire | yes | A1 without testing EN 771-1 clause 5.3.11 | to be declared |  |  |  | A1 satisfies Finnish Building Code requirements in all applications
[5 empty] | microbial growth and other biological inpurities*) | no | conditions class**) | condition class 1 | see UURAKET-guide, Table 3 |  | 1 day…1 month
[5 empty] | release of hazardous substances***) | no | risks are not arising in the hazardous substance investigations made for the reused construction products") | does not contain (for the reuse) coatings including significant amoung of hazardous substances or absorbed hazardous substances
[5 empty] | radiation****) | yes | when necessary based on risk assessment (see UURAKET-guide 5.6), radiation measurement according STUK guidance | refersnce value of radiation exposure ≤ 1 mSv for 1 year |  |  |  | measurement is only necessary for masonry units produced before 1993 when raw-material used in the production is suspected to be radioactive
^) In addition information is needed on the original construction works, its date of construction and conditions on which construction products have been exposed.
") Hazardous substance investigation presented in RT103501 amended with an investigation considering specifically risks arising from reuse as described in UURAKET-guide clause 5.5.2.
*) Risk assessment classification (A, B or C) of the demolished building gives the basis for the determination of the condition class (1, 2 or 3) , see UURAKET-guide 2/2025, clause 5.5.1 and Tables 2 and 4.
**) Sampling and testing for the determination of the condition class, see UURAKET-guide 2/2025, clause 5.5.1. Number of samples as given in Table 3.
***) Further instructions, see UURAKET-guide 2/2025, clause5.5.2
****) Further instructions, see UURAKET-guide 2/2025, clause5.6 and UURAKET final report, clause 9.9.
| UURAKET guide 2/2025: | https://www.rts.fi/uuraket-opas-2025/

## Glulam
Reuse of construction products |  |  |  | 2026-06-01
Specification for reused products
Table gives verification methods and requirement levels for essential characteristics in different intended | [5 empty] | Glulam in this table means glulam beams, columns and rods having constant cross section consisting timber lamellas glued together. |  |  | #) Number of testing is indicative, |  | ##) Time is also needed before testing
uses of reused construction products. Verification may be based on original product information, | [5 empty] | Homogenous glulam (GL-h) has a cross section whose laminations are a single strength class. Intended use is tension rods. |  |  | case by case consideration is recommended. |  | can be started in the laboratory and for reporting
visual inpection, known safe side performance, calculations or testing. | [5 empty] | Combined glulam (GL-c) has a cross section comprising inner and outer laminations of different strength classes. Intended use is beams and columns.
Combined unsymmetric glulam (GL-s) has a cross section comprising outer laminations on the other edge only having better strength class.
Intended use is beams and columns.
Glulam without wood preservative and fire retandants treatment, harmonised product standard EN 14080:2013
| Intended use | Structural use | Indoor contact | Type of structure | Essential characteristics^) | Verification methods |  | Requirement levels in Finnish climate conditions | Number of consignment testing#) (identical units from the same construction works and have been in same exposure conditions) | Akkreditated | Time needed | Notes
[6 empty] | Original product information, if available | Tabulated value, calculation, testing |  |  | testing | for testing##)
laboratory
laboratorio
| loadbearing beam, indoors | yes | yes | all | dimensions (height, width, length) | no | tape measurement | declaration of product dimensions | each product |  | 1 day
| (original use has been loadbearing |  |  |  | appearence, glue joints and cracks | no | visual inspection, cracks RIL 244 adapted | detrimental cracks etc. are not allowed | each product |  | 1 day
| beam indoors) |  |  |  | moisture content of wood | no | measurement using electrical resistance meter | to be declared | 3 test samples |  | 1 day
[5 empty] | density | no | measurement of sample dimensions and weighting | to be declared (kg/m3) | 3 test samples |  | 1 day | needed to determine own weight and dry density unless 500 kg/m3 is used as dry density
[5 empty] | original residual deflection | no | measurement with straight wire together with tape or laser | ≤ L/1000 downwards and ≤ L/500 upwards | each product |  | 1 day | if original residual downward deflection limit is not fulfilled, it may be cheked if it is fullfilled upside down
[5 empty] | loadbearing capacity | yes | four point load testing up to 1,5 times the nominal load in the new inteded use | declaration of ultimate load (kN) together with span (m), modulus of elasticity (N/mm2) and load-deflection curve | 3 test samples/50 glulam products |  | 1 day | testing of loadbearing capacity is not necessary for glulam having original sertificate and visible product label (L40 or GL30) when GL30c strength and stiffness values are used in structural design and reduction factor 0,8 is used
[5 empty] | deflection | yes | four point load testing up to the nominal load in the new inteded use | deflection (mm) and its scatter ± 10 % and recovery of deflection | 3 test samples/20 glulam products |  | 1 day | testing of deflection is not necessary for glulam having original sertificate and visible product label (L40 or GL30) when GL30c strength and stiffness values are used in structural design and reduction factor 0,8 is used
[5 empty] | glue | yes | visual inspection | declaration of glue used |  |  | 1 day
[5 empty] | reaction to fire | no | EN 14080 Table 11 without testing or testing according to the methods referred to in EN 13501-1 | declaration of reaction to fire class required by Finnish degrees (848/2017, 927/2020) on fire safety of buildings | 3 test samples/50 glulam products |  | 1 day
durability
[5 empty] | - glue joint strenght | no | glulam glued with PRF-glue using site testing with drilled samples****) | breaking of glue joint 80 % from wood as a mean value | 4 test samples from each glulam product |  | 1 day | applicability of glue joint may be deternined from sawn test samples using delamination length test given in EN 14080 Annex C in a test laboratory (if requirement given for site testing is not fullfilled or other glue than PRF-glue has been used) and showing that opening of glue joints ≤ 4 % after first test cycle or ≤ 8 % after second test cycle
[5 empty] | - appearence | no | visual inspection | no rotting and microflora | each product |  | 1 day
[5 empty] | microbial growth and other biological inpurities*) | no | conditions class**) | condition class 1 | see UURAKET-guide, Table 3 |  | 1 day…1 month
[5 empty] | release of hazardous substances***) | no | risks are not arising in the hazardous substance investigations made for the reused construction products") | does not contain (for the reuse) glues or coatings including significant amoung of hazardous substances or absorbed hazardous substances
| loadbearing beam, outdoors | yes | no | under roof sheltered | dimensions (height, width, length) | no | tape measurement | declaration of product dimensions | each product |  | 1 day
| (original use has been loadbearing |  |  | from rain | appearence, glue joints and cracks | no | visual inspection, cracks RIL 244 adapted | detrimental cracks etc. are not allowed | each product |  | 1 day
| beam) |  |  |  | moisture content of wood | no | measurement using electrical resistance meter | to be declared | 3 test samples |  | 1 day
[5 empty] | density | no | measurement of sample dimensions and weighting | to be declared (kg/m3) | 3 test samples |  | 1 day | needed to determine own weight and dry density unless 500 kg/m3 is used as dry density
[5 empty] | original residual deflection | no | measurement with straight wire together with tape or laser | ≤ L/1000 downwards and ≤ L/500 upwards | each product |  | 1 day | if original residual downward deflection limit is not fulfilled, it may be cheked if it is fullfilled upside down
[5 empty] | loadbearing capacity | yes | four point load testing up to 1,5 times the nominal load in the new inteded use | declaration of ultimate load (kN) together with span (m), modulus of elasticity (N/mm2) and load-deflection curve | 3 test samples/50 glulam products |  | 1 day | testing of loadbearing capacity is not necessary for glulam having original sertificate and visible product label (L40 or GL30) when GL30c strength and stiffness values are used in structural design and reduction factor 0,8 is used
[5 empty] | deflection | yes | four point load testing up to the nominal load in the new inteded use | deflection (mm) and its scatter ± 10 % and recovery of deflection | 3 test samples/20 glulam products |  | 1 day | testing of deflection is not necessary for glulam having original sertificate and visible product label (L40 or GL30) when GL30c strength and stiffness values are used in structural design and reduction factor 0,8 is used
[5 empty] | glue | yes | visual inspection | declaration of glue used |  |  | 1 day
durability
[5 empty] | - glue joint strenght | no | glulam glued with PRF-glue using site testing with drilled samples****) | breaking of glue joint 80 % from wood as a mean value | 4 test samples from each glulam product |  | 1 day | applicability of glue joint may be deternined from sawn test samples using delamination length test given in EN 14080 Annex C in a test laboratory (if requirement given for site testing is not fullfilled or other glue than PRF-glue has been used) and showing that opening of glue joints ≤ 4 % after first test cycle or ≤ 8 % after second test cycle
[5 empty] | - appearence | no | visual inspection | no rotting and microflora | each product |  | 1 day
[5 empty] | microbial growth and other biological inpurities*) | no | conditions class**) | condition class 1 or 2 | see UURAKET-guide, Table 3 |  | 1 day…1 month
[5 empty] | release of hazardous substances***) | no | risks are not arising in the hazardous substance investigations made for the reused construction products") | does not contain (for the reuse) glues or coatings including significant amoung of hazardous substances or absorbed hazardous substances
| loadbearing column in exterior wall | yes | no | outside damp proof | dimensions (height, width, length) | no | tape measurement | declaration of product dimensions | each product |  | 1 day
| (height ≤ 3 m) |  |  | course | appearence, glue joints and cracks | no | visual inspection, cracks RIL 244 adapted | detrimental cracks etc. are not allowed | each product |  | 1 day
| (original use has been loadbearing |  |  |  | moisture content of wood | no | measurement using electrical resistance meter | to be declared | 3 test samples |  | 1 day
| column) |  |  |  | density | no | measurement of sample dimensions and weighting | to be declared (kg/m3) | 3 test samples |  | 1 day | needed to determine own weight and dry density unless 500 kg/m3 is used as dry density
[5 empty] | original residual deflection | no | measurement with straight wire together with tape or laser | ≤ L/1000 downwards and ≤ L/500 upwards | each product |  | 1 day | if original residual downward deflection limit is not fulfilled, it may be cheked if it is fullfilled upside down
[5 empty] | loadbearing capacity | yes | four point load testing up to 1,5 times the nominal load in the new inteded use | declaration of ultimate load (kN) together with span (m), modulus of elasticity (N/mm2) and load-deflection curve | 3 test samples/50 glulam products |  | 1 day | testing of loadbearing capacity is not necessary for glulam having original sertificate and visible product label (L40 or GL30) when GL30c strength and stiffness values are used in structural design and reduction factor 0,8 is used
[5 empty] | glue | yes | visual inspection | declaration of glue used |  |  | 1 day
durability
[5 empty] | - glue joint strenght | no | glulam glued with PRF-glue using site testing with drilled samples****) | breaking of glue joint 80 % from wood as a mean value | 4 test samples from each glulam product |  | 1 day | applicability of glue joint may be deternined from sawn test samples using delamination length test given in EN 14080 Annex C in a test laboratory (if requirement given for site testing is not fullfilled or other glue than PRF-glue has been used) and showing that opening of glue joints ≤ 4 % after first test cycle or ≤ 8 % after second test cycle
[5 empty] | - appearence | no | visual inspection | no rotting and microflora | each product |  | 1 day
[5 empty] | microbial growth and other biological inpurities*) | no | conditions class**) | condition class 1 or 2 | see UURAKET-guide, Table 3 |  | 1 day…1 month
[5 empty] | release of hazardous substances***) | no | risks are not arising in the hazardous substance investigations made for the reused construction products") | does not contain (for the reuse) glues or coatings including significant amoung of hazardous substances or absorbed hazardous substances
| non loadbearing beam/column | no | no | outside damp proof | dimensions (height, width, length) | no | tape measurement | declaration of product dimensions | each product |  | 1 day
| in exterior wall |  |  | course | appearence, glue joints and cracks | no | visual inspection, cracks RIL 244 adapted | detrimental cracks etc. are not allowed | each product |  | 1 day
| (length ≤ 6 m) |  |  |  | moisture content of wood | no | measurement using electrical resistance meter | to be declared | 3 test samples |  | 1 day
[5 empty] | density | no | measurement of sample dimensions and weighting | to be declared (kg/m3) | 3 test samples |  | 1 day | needed to determine own weight and dry density unless 500 kg/m3 is used as dry density
[5 empty] | original residual deflection | no | measurement with straight wire together with tape or laser | ≤ L/1000 downwards and ≤ L/500 upwards | each product |  | 1 day | if original residual downward deflection limit is not fulfilled, it may be cheked if it is fullfilled upside down
[5 empty] | bending stregth | kyllä | sawn test sample tested according to EN 408 | declaration of GL-class of glulam | 3 test samples/50 glulam products |  | 1 day | testing of bending strength is not necessary for glulam having original sertificate and visible product label (L40 or GL30) when GL30c strength and stiffness values are used in structural design
[5 empty] | glue | yes | visual inspection | declaration of glue used |  |  | 1 day
[5 empty] | durability | ei | visual inspection | no rotting and microflora | each product |  | 1 day
[5 empty] | microbial growth and other biological inpurities*) | no | conditions class**) | condition class 1 or 2 | see UURAKET-guide, Table 3 |  | 1 day…1 month
[5 empty] | release of hazardous substances***) | no | risks are not arising in the hazardous substance investigations made for the reused construction products") | does not contain (for the reuse) glues or coatings including significant amoung of hazardous substances or absorbed hazardous substances
^) In addition information is needed on the original construction works, its date of construction and conditions on which construction products have been exposed.
") Hazardous substance investigation presented in RT103501 amended with an investigation considering specifically risks arising from reuse as described in UURAKET-guide clause 5.5.2.
*) Risk assessment classification (A, B or C) of the demolished building gives the basis for the determination of the condition class (1, 2 or 3) , see UURAKET-guide 2/2025, clause 5.5.1 and Tables 2 and 4.
**) Sampling and testing for the determination of the condition class, see UURAKET-guide 2/2025, clause 5.5.1. Number of samples as given in Table 3.
***) Further instructions, see UURAKET-guide 2/2025, clause5.5.2
****) Site test for the glue joint can be performed from drilled samples using test method presented in the webpage of Helsinki Circular Economy Cluster (text in Finnish), see the link below:
https://testbed.hel.fi/kiertotalous/kirjasto/tyokalu-uudelleenkaytettavien-rakennustuotteiden-kelpoisuuden-selvittamiseen/
| UURAKET guide 2/2025: | https://www.rts.fi/uuraket-opas-2025/
Strength values of weaker inner lamellas of combined glulam:
Strength values of inner lamellas can be estimated from the strength class of glulam by using reduction factor 0,46 or by investigating the reduction factor using EN 14080:2013 Table 2.
| Characteristic strength and stiffness values for glulam strength class GL 30c: | [5 empty] | Used glues:
| Property | Symbol | GL 30c |  |  |  | Glues invluded in EN 14080:
| Bending strength | fm,g,k | 30 | N/mm2 |  |  | Phenolic and aminoplastic adhesives (eg. MF, MUF, PRF,UF) |  | PRF was ealier ja MUF is nowadays main glue used in Finland
| Tension strength | ft,0,g,k | 19.5 | N/mm2 |  |  | One-component polyurethane adhesives (PUR) |  | PUR is used by those manufacturers producing also glued logs
|  | ft,90,g,k | 0.5 | N/mm2 |  |  | Emulsion polymer isocyanate adhesives (EPI) |  | Use of EPI ended about 10 years ago in Finland
| Compressive strength | fc,0,g,k | 24.5 | N/mm2 |  |  | Note: PRF-glue is still sometimes used in curved glulam structures
|  | fc,90,g,k | 2.5 | N/mm2
| Shear strength (shear and torsion) | fv,g,k | 3.5 | N/mm2 |  |  | Glues which has been in use in Finland
| Rolling shear modulus | fr,g,k | 1.2 | N/mm2 |  |  | Phenolic-resorcinol adhesives (PRF) | dark reddish brown glue joint | Gluetype I
| Modulus of elasticity | E0,g,mean | 13000 | N/mm2 |  |  | Melamine-urea-formaldehyde adhesives (MUF) | light yellowish opaque glue joint | Gluetype I
|  | E0,g,05 | 10800 | N/mm2 |  |  | One-component polyurethane adhesives (PUR) | light yellowish opaque glue joint | Gluetype I
|  | E90,g,mean | 300 | N/mm2 |  |  | Emulsionpolymer-isosyanite adhesive (EPI) | light transparent glue joint when wet | Gluetype I
|  | E90,g,05 | 250 | N/mm2 |  |  | Note 1: Up tp 1950s casein glues were used
| Shear modulus | Gg,mean | 650 | N/mm2 |  |  | Note 2: Glue type I can be used in interior applications (UC 1) and in sheltered exterior applications (UC 2)
|  | Gg,05 | 540 | N/mm2 |  |  | Note 3: All glue types used in Finland are such that they do not release dangerous substances from old glulam structures
| Rolling shear modulus | Gr,g,mean | 65 | N/mm2 |  |  | Note 4: In case of dispute on glue type a glulam sample can be sent to the the laboratory of Kiilto corporation for investigation.
|  | Gr,g,05 | 54 | N/mm2
Comparission of old glulam strength classes with GL strentgt classes:
Fire resistance of glue joints:
| 1. Phenolic-resorcinol adhesives PRF are resistant to fire | [5 empty] | Beams and columns:
| 2. Fire resistance of phenolic and aminoplastic adhesives MF ja MUF varies depending on the manufacturer | [5 empty] | Up to year 2012 strength classes L30 and L40 were used in Finland
| 3. Polyurethane adhesives PUR are not resistant to fire | [5 empty] | From year 2013 strength classes GL 30c and GL 30s are used in Finland
Old strength class L40 has approximately the same strength and dstiffness values as strength class GL 30 c
Restrictions on the use of reused glulam beams and columns:
Glulam structures demolished fron exterior applications cannot be used in interior applications as loadbearting
purposes due to possible microbe crowth and also drying of glulam indoor may cause deformations and glue joint cracking

## Steel
Reuse of construction products |  |  |  | 2026-06-01
Specification for reused products
Table gives verification methods and requirement levels for essential characteristics in different intended | [10 empty] | #) Time is also needed before testing
uses of reused construction products. Verification may be based on original product information, | [10 empty] | can be started in the laboratory and for reporting
visual inpection, known safe side performance, calculations or testing.
Structural steel beams and columns, harmonised product standard EN 1090-1+A1:2011
| Intended use | Structural use | Indoor contact | Type of structure | Essential characteristics^) | Verification methods |  | Requirement levels in Finnish climate conditions | Number of consignment testing (identical components from the same construction works and have been in same exposure conditions) | Akkreditated | Time needed | Notes
[6 empty] | Original product information, if available | Tabulated value, calculation, testing |  |  | testing | for testing#)
laboratory
| loadbearing hot rolled or cold formed | yes | yes | no fatigue loading | dimensions and permissible tolerances | no | tape or gauge measurement | declaration of dimensions of the product | each product
| steel beam or column, coating removed, |  |  | interior use | appearence | no | visual inspection and when necessary, removal of rust | rust free | each product
| manufactured after year 1970 |  |  |  | weldability | yes | assessment based on inspection documents or based on steel grade from original design documents**) | to be declared if welding is needed |  |  |  | chemical composition to be as required for weldable steel
| consoles and end plates can be welded to the product for bolt fastenings, if steel grade is weldable |  |  |  | yield strength | yes | given in inspection documents or based on steel grade from original design documents*) and **) | to be declared |  | see footnote *) |  | steel strength (based on estimated steel grade) is to be multiplied with the following reduction factors: 1) factor =1,0 when steel strength is verified by testing, 2) factor = 0,8 when steel strength is based on Vickers hardness measurements - in addition for originally welded steel products reduction factor 0,9 is to be used, if original execution class (EXC1, EXC2, EXC3 or EXC4) is not known or new execution class is more demanding than the original execution class
[5 empty] | elongation (total elongation) | yes | given in inspection documents or based on steel grade from original design documents*) and **) | to be declared |  |  |  | elongation to be as required in the design code
[5 empty] | reistance to fire | yes | design calculations based on inspection documents or based on steel grade from original design documents**) | to be declared, if requirements exist
[5 empty] | reaction to fire | no | class A1 when uncoated | to be declared, if requirements exist
[5 empty] | durability | no | corrosion protection needed in the new intended use taking into account the influence of coating to the reaction to fire class**) | corrosion protection to be declared
[5 empty] | hazardous substances | no | no coating or coating removed: no need for release investigation
[7 empty] | galvanized or other coating: hazardous substance investigation of the old coating is presented in RT 103501 'Haitalliset aineet rakennuksissa. Tutkijan ohje' | ≤ limit value
Note 1: Table is intended to be used for conformity assessemnt of such demolished structural steel beams and columns, which reuse is lightly loaded frame structures such as shelters and
courtyards in the same or near construction site. Table can also be used for conformity assessment of such demolished structural steel beams and columns (steel strength values are verified
by testing) which are designed and manufactured in a steel fabric to be used in the assemply of new steel components which are then CE-marked in accordance of EN 1090-1+A1.
Note 2: Guidance on the reuse of loadbearing steel components can also be found from TRY technical publication 3 - 2023 'Reuse of steel structures'.
TRY publication 3 is intended especially to such reuse, where loadbearing steel frame of a demolished building is tranfered for erection to a new logation or
| parts of a steel frame are used in a new designed construction, See link: |  | Linkki TRY julkaisuun
^) In addition information is needed on the original construction works, its date of construction and conditions on which construction products have been exposed.
*) Steel strength and elongation may be estimated using protocols A or B with adaptation (see CEN/TS 1090-201:2024 'Execution of steel and aluminium structures - Reuse of structural steel':
| Steel has one inspection document | Protocol A
Vickers hardness is measured from 10 % of steel products (at least from 3) and tensile strength is determined using EN 18265:2013 Annex A comparision Table***).
| Steel has more than one inspection document | Protocol A
| (steel is from various metal slots) | Vickers hardness is measured from 10 % of steel products from each metal slot (at least from 3) and ultimate strength is determined using EN 18265:2013 Annex A comparision Table***).
First Vickers hardness testing is used to determine which steel products are from different metal slots.
| Steel grade is found from original design documents | Protocol B is performed using accreditated testing laboratory
1) Vickers hardness is determined from each steel product
2) Test sample for further testing are taken:
a) from steel products having lowest Vickers hardness, when deviation in Vickers hardess ≤ ± HV20
b) from steel products having lowest Vickers hardness in those divided product groups having deviation in Vickers hardess ≤ ± HV20
3) In the further testing yield strength and elongation, impact strength and chemical composition are derermined as follows:
yield strength and elongation using tension test as specified in EN ISO 6892-1
impact srength is determined using Charpy test
chemical composition is determined using optical spectrometer (EOS) specifying at least C, Cr, Cu, Mn, Ni, Si ja S
**) When original information on demolished steel is missing, chemical composition is analyzed and strength properties of steel are tested for the determination of steel grade, weldability, resistance to fire and durability, see:
1) ECCS-PROGRESS 2017-2020 report 'European Recommendations for Reuse of Steel Products in Single-Storey Buildings' clause 6.2.7 and Annex A
2) MVR BS04: 2021 ' Återbruk av stål i bärände konstructioner - Krav- & Processbeskrivning'
Steel beams and columns produced after year 1990 in Finland have strength properties corresponding at least steel grade S235JR.
***) Examples on EN ISO 18265:2013 Annex A corresponding Table:
| Tensile strength in inspection document | Vickers hardness HV10
| 255 MPa | 80
| 320 MPa | 100
| 350 MPa | 110
| 385 Mpa | 120
| 450 MPa | 140
| 510 MPa | 160
Accuracy ± HV20
Vickers hardness is determined from locally polished steel surface.

## Windows
Reuse of construction products |  |  |  | 2026-06-01
Specification for reused products
Table gives verification methods and requirement levels for essential characteristics in different intended uses of reused construction products. | [10 empty] | #) Time is also needed before testing
Verification may be based on original product information, visual inspection, known safe side performance, calculations or testing. | [10 empty] | can be started and for reporting
Windows, harmonised product standard EN 14351-1+A1:2010
| Intended use | Structural use | Indoor contact | Type of structure | Essential characteristics^) | Verification methods |  | Requirement levels in Finnish climate conditions | Number of consignment testing | Akkreditated | Time needed | Notes
[6 empty] | Original product information, | Tabulated value, calculation, testing |  | (identical windows from same | testing | for testing#)
[6 empty] | if availble |  |  | building and have been in same exposure conditions) | laboratory
| window for not heated space, | no | no | no dB requirements | resistance to wind load | yes |  | no requirement if taken from enklosure of warm building space
| up to second floor |  |  |  | resistance to rain penetration | yes |  | no requirement if taken from enklosure of warm building space
[5 empty] | air tightness | yes |  | no requirement if taken from enklosure of warm building space
[5 empty] | appearance, condition and reparation | no | building health expert's visual inspection after reparation | expression of inspection results and when relevant, additional investigation needs | all windows
[5 empty] | microbial growth and other biological inpurities*) | no | conditions class**) | condition class 1 | visual inspection for each window, testing as for concrete units in UURAKET-guide, Table 3 |  | 1 day…1 month
[5 empty] | release of hazardous substances***) | no | coating: hazardous substance investigation is made accorsing to RT 103501 'Haitalliset aineet rakennuksissa. Tutkijan ohje' | ≤ limit value | visual inspection for each window
| window for semi-warm space, | no | no | no dB requirements | resistance to wind load | yes |  | no requirement if taken from enklosure of warm building space
| up to second floor |  |  |  | resistance to rain penetration | yes |  | no requirement if taken from enklosure of warm building space
[5 empty] | air tightness | yes |  | no requirement if taken from enklosure of warm building space
[5 empty] | thermal resistance (U-value) | yes | from original design documents or calculation according to the calculation program of Eurofins") | as spesified in Finnish regulation 1010/2017
[5 empty] | appearance, condition and reparation | no | building health expert's visual inspection after reparation | expression of inspection results and when relevant, additional investigation needs | all windows
[5 empty] | microbial growth and other biological inpurities*) | no | conditions class**) | condition class 1 | visual inspection for each window, testing as for concrete units in UURAKET-guide, Table 3 |  | 1 day…1 month
[5 empty] | release of hazardous substances***) | no | coating: hazardous substance investigation is made accorsing to RT 103501 'Haitalliset aineet rakennuksissa. Tutkijan ohje' | ≤ limit value | visual inspection for each window
^) In addition information is needed on the original construction works, its date of construction and conditions on which construction product has been exposed.
") Calculation program of Eurofins uses following input values:
1) Detail drawings on windows (pdf/dwg)
2) Materialinformation on all window materials
3) Glazing performance (U-value, g-value)
4) Information on possible intermediate window frames and possible infill gas
*) Risk assessment classification (A, B or C) of the demolished building gives the basis for the determination of the condition class (1, 2 or 3) , see UURAKET-guide 2/2025, clause 5.5.1 and Tables 2 and 4.
**) Sampling from the the wooden window frame and testing for the determination of the condition class, see UURAKET-guide 2/2025, applying clause 5.5.1.
***) Further instructions, see UURAKET-guide 2/2025, applying clause 5.5.2. Gas fill of the insultaing glass units is investigated by an expert based on original product information and testing.
| UURAKET guide 2/2025: | https://www.rts.fi/uuraket-opas-2025/

## Doors
Reuse of construction products |  |  |  | 2026-06-01
Specification for reused products
Table gives verification methods and requirement levels for essential characteristics in different intended uses of reused construction products. | [10 empty] | #) Time is also needed before testing
Verification may be based on original product information, visual inspection, known safe side performance, calculations or testing. | [10 empty] | can be started and for reporting
Doors, harmonised product standard for external doors EN 14351-1+A1:2010
| Intended use | Structural use | Indoor contact | Type of structure | Essential characteristics^) | Verification methods |  | Requirement levels in Finnish climate conditions | Number of consignment testing | Akkreditated | Time needed | Notes
[6 empty] | Original product information, | Tabulated value, calculation, testing |  | (identical doors from same | testing | for testing#)
[6 empty] | if available |  |  | building and have been in same exposure conditions) | laboratory
| external door | no | yes | no fire requirements | resistance to wind load | yes |  | no requirement if taken from enklosure of warm building space
| up to second floor |  |  |  | resistance to rain penetration | yes |  | no requirement if taken from enklosure of warm building space
[5 empty] | air tightness | yes |  | no requirement if taken from enklosure of warm building space
[5 empty] | dB-requirements | yes****)
[5 empty] | thermal resistance (U-value) | yes | from original design documents or calculation based on door structure | as spesified in Finnish regulation 1010/2017
[5 empty] | appearance, condition and reparation | no | building health expert's visual inspection after reparation | expression of inspection results and when relevant, additional investigation needs | all doors |  |  | new door hardware will be used when necessary
[5 empty] | microbial growth and other biological inpurities*) | no | conditions class**) | condition class 1 | visual inspection for each door, testing as for concrete units in UURAKET-guide, Table 3 |  | 1 day…1 month
[5 empty] | release of hazardous substances***) | no | coating: hazardous substance investigation is made accorsing to RT 103501 'Haitalliset aineet rakennuksissa. Tutkijan ohje' | ≤ limit value | visual inspection for each door
| interior door | no | yes | no fire requirements | dB-requirements | yes****)
[5 empty] | appearance, condition and reparation | no | building health expert's visual inspection after reparation | expression of inspection results and when relevant, additional investigation needs | all doors |  |  | new door hardware will be used when necessary
[5 empty] | microbial growth and other biological inpurities*) | no | conditions class**) | condition class 1 | visual inspection for each door, testing as for concrete units in UURAKET-guide, Table 3 |  | 1 day…1 month
[5 empty] | release of hazardous substances***) | no | coating: hazardous substance investigation is made accorsing to RT 103501 'Haitalliset aineet rakennuksissa. Tutkijan ohje' | ≤ limit value | visual inspection for each door
^) In addition information is needed on the original construction works, its date of construction and conditions on which construction product has been exposed.
*) Risk assessment classification (A, B or C) of the demolished building gives the basis for the determination of the condition class (1, 2 or 3) , see UURAKET-guide 2/2025, clause 5.5.1 and Tables 2 and 4.
**) Sampling from the the wooden part and testing for the determination of the condition class, see UURAKET-guide 2/2025, applying clause 5.5.1.
***) Further instructions, see UURAKET-guide 2/2025, applying clause 5.5.2.
****) When fulfilment of dB-requirements are needed for reused door (door and its frame) in the new application, acoustic designer can use the dB-class/Rw value given in the original label of the door as a basis when he determines by calculation
the fulfilment of the existing dB-requirements in the new application. Useful additional information for the calculation are the production year of the door and the measuring date of the Rw-value, if these are given in the label. When necessary,
door weatherstrips are renewed and air tighness is measured according to clauses 4.14 and 4.15 in EN 14351-1+A1. Assembly of the door is performed according to the original assembly instructions or specific instructions prepared for the works.
| UURAKET guide 2/2025: | https://www.rts.fi/uuraket-opas-2025/

## Clay roofing tiles
Reuse of construction products |  |  |  | 2026-06-01
Specification for reused products
Table gives verification methods and requirement levels for essential characteristics in different intended uses of reused construction products. | [8 empty] | #) Number of testing is indicative, |  | ##) Time is also needed before testing
Verification may be based on original product information, visual inspection, known safe side performance, calculations or testing. | [8 empty] | case by case consideration is recommended. |  | can be started and for reporting
Clay roofing tiles, harmonised product standard EN 1304:2013
| Intended use | Structural use | Indoor contact | Type of structure | Essential characteristics^) | Verification methods |  | Requirement levels in Finnish climate conditions | Number of consignment testing#) | Akkreditated | Time needed | Notes
[6 empty] | Original product information, | Tabulated value, calculation, testing |  | (identical roofing tiles from same building | testing | for testing##)
[6 empty] | if available |  |  | and have been in same exposure conditions) | laboratory
| roof covering | no | no | uncoated profiled roofing tiles | mechanical strength | no | testing EN 538 | 120 kg | 3 test samples |  | 1 day | site testing may be used instead of EN 538, if construction superwiser accepts
|  |  |  | with interlocking | external fire performance | no | class Broof without testing | to be declared |  |  |  | roofing tiles shall be free from moss and other inpurities
[5 empty] | water tightness | no | visual inspection | to be declared that roof tiles are watertight | 12 test samples |  |  | use always with water tight underlayer
[5 empty] | dimensions and tolerances | no | tape measurement with accuracy of 1 mm | declaration of dimensions and mean tolerance ≤ ± 2,0 % | 6 test samples |  | 1 day
[5 empty] | interlocking integrity | no | visual inspection | interlocking system shall be unbroken | 12 test samples
[5 empty] | freeze-thaw resistance | yes | testing EN 539-2 | level 1 (90 sycles pass) | 3 test samples |  |  | testing not necessary when roofing tiles have originally been exposed to climate conditions
[5 empty] | microbial growth and other biological inpurities*) | no | conditions classification | condition class 1 or 2 | test samples as for clay bricks in UURAKET-guode, Table 3 |  | 1 day…1 month
[5 empty] | release of hazardous substances**) | no | visual inspection | no inpurities on the surface of the roof tile
Note: Installation istructions shall guide to use only roofing tiles having unbroken interlocking.
^) In addition information is needed on the original construction works, its date of construction and conditions on which construction product has been exposed.
*) Risk assessment classification (A, B or C) of the demolished building gives the basis for the determination of the condition class (1, 2 or 3) , see UURAKET-guide 2/2025, clause 5.5.1 and Tables 2 and 4.
**) Further instructions, see UURAKET-guide 2/2025, applying clause 5.5.2.
| UURAKET guide 2/2025: | https://www.rts.fi/uuraket-opas-2025/

## Concrete roofing tiles
Reuse of construction products |  |  |  | 2026-06-01
Specification for reused products
Table gives verification methods and requirement levels for essential characteristics in different intended uses of reused construction products. | [8 empty] | #) Number of testing is indicative, |  | ##) Time is also needed before testing
Verification may be based on original product information, visual inspection, known safe side performance, calculations or testing. | [8 empty] | case by case consideration is recommended. |  | can be started and for reporting
Concrete roofing tiles, harmonised product standard EN 490:2011
| Intended use | Structural use | Indoor contact | Type of structure | Essential characteristics^) | Verification methods |  | Requirement levels in Finnish climate conditions | Number of consignment testing#) | Akkreditated | Time needed | Notes
[6 empty] | Original product information, | Tabulated value, calculation, testing |  | (identical roofing tiles from same building | testing | for testing##)
[6 empty] | if available |  |  | and have been in same exposure conditions) | laboratory
| roof covering | no | no | uncoated profiled roofing tiles | mechanical strength | no | testing EN 491 | 80…200 kg, see EN 490 table 1 | 3 test samples |  | 1 day | site testing may be used instead of EN 491, if construction superwiser accepts
|  |  |  | with interlocking | external fire performance | no | class Broof without testing | to be declared |  |  |  | roofing tiles shall be free from moss and other inpurities
[5 empty] | water tightness | no | visual inspection | to be declared that roof tiles are watertight | 12 test samples |  |  | use always with water tight underlayer
[5 empty] | dimensions and tolerances | no | tape measurement with accuracy of 1 mm | declaration of dimensions and mean tolerance for hanging length ≤ ± 4 mm and for cover width ≤ ± 5 mm | 6 test samples |  | 1 day
[5 empty] | interlocking integrity | no | testing EN 491, clause 5.9 (can be made on building site) | pass | 6 test samples |  |  | visual inspection (roof tile is unbroken) can be used when height of the tile nib ≥ 8 mm
[5 empty] | freeze-thaw resistance | yes | testing EN 491 | pass | 3 test samples |  | 1 hour | testing not necessary when roofing tiles have originally been exposed to climate conditions
[5 empty] | microbial growth and other biological inpurities*) | no | conditions classification | condition class 1 or 2 | test samples as for clay bricks in UURAKET-guode, Table 3 |  | 1 day…1 month
[5 empty] | release of hazardous substances**) | no | visual inspection | no inpurities on the surface of the roof tile
Note: Installation istructions shall guide to use only roofing tiles having unbroken interlocking.
^) In addition information is needed on the original construction works, its date of construction and conditions on which construction product has been exposed.
*) Risk assessment classification (A, B or C) of the demolished building gives the basis for the determination of the condition class (1, 2 or 3) , see UURAKET-guide 2/2025, clause 5.5.1 and Tables 2 and 4.
**) Further instructions, see UURAKET-guide 2/2025, applying clause 5.5.2.
| UURAKET guide 2/2025: | https://www.rts.fi/uuraket-opas-2025/

## Reuse process
Indicative process specifications for demolished construction project accompanied by reuse of construction products in a new construction |  |  |  | 2024-10-30
Note: Specification is not valid for demolishion waste (see Finnish waste act § 5) and furniture including fixed furniture
Colour of the phases: |  |  | Assessment of conformity for reused construction products:
phase related to demolished construction project |  |  | Preliminary conformity assessment = assessment to be performed in the construction to be demolished based on structural design specifications and appearance of products
phase related to actions of recycling operator*) |  |  | Investigations for conformity assessment = testing, calculations, etc. to determine and declare product characteristics
phase related to new construction project |  |  | Conformity assessment = comparision of declared product characteristics with requirement levels applicaple to the new construction works
Footnotes:
*) When encessary, constructor, manufacturer or other party may act as recycling operator if he takes care of the tasks of the recycling operator
**) If the recycling operator is not able to perform investigations of conformity assesment and thus is not delivering values and classes on product characterics, then the constructor is commissioned to make the investigations
***) When the demolished construction and the new construction have different constructors, then the transfer of ownership is gererally happening at the beginnig or at the end of these phases
1. Constuctor or his expert performs the conformity assessment of reused products
Typical for heavier recycled elements such as precast concrete units, structural steel components, glulam, doors and windows, masonry units and masonry cladding panels and for the case when demolished and new construction have same constructor
Division of responsibilities and ownership of reused construction products:
1. When demolished and new construction have the same constructor, then he is all the time responsible on both construction projects. And he owns all the time the reused construction products.
2. When demolished and new construction have different constructors, then the constructor of the demolished construction is responsible on phases marked blue and the constructor of new construction is responsible on phases marked gray.
Ownership transfer of reused construction products from the constructor of demolished construction to the constructor of new construction is agreed case by case basis.
Demolishion process generally | Construction process generally | Phase | Demolishion and new construction process for reused construction products | Who is responsible for action (procurements of the constructor)
B.4.2 Permit process of the construction works |  | 1 | Decision to demolish | building owner
B Project planning |  | 2 | Design of the demolishion project (including state of will on the use of reused construction products) | designer of the demolishing
B.4.2 Permit process of the construction works |  | 3A | Demolition mapping and preliminary recycling inventory | demolition mapper
B.4.3.3 Coals for property management |  | 3B | Mapping and research on asbest- and dangerous substances | building health expert (AHA-certificate)
F Actions for building permit |  | 4 | Application for demolishion permit | constructor
| B. Project planning | 5 | Preliminary design of reuse (recognition of reuse potential) | designer (architect)
| B. Project planning | 6 | Preliminary conformity assessment before demolishion | stuctural civil engineer/architect together with inspection researcher/building health expert
| B. Project planning | 7 | Design of reuse as part of project planning also considering deficit | constructor or designer
G Execution planning |  | 9 | Preliminary plan how to remove reused construction products unbroken | designer of the demolishing (with the structural civil engineer when necessary)
| C.4 Starting design process | 10 | Decision to start design including decision to use reused construction products | constructor
| F Actions for building permit | 11 | Decision on the use of reused construction products and preparation for building permit | constructor
| F 5 Verification of execution as agreed | 12 | Legal building permit | constructor
| C Preparation for design | 13 | Exact inventory of reused construction products | constructor
| G Execution planning | 14 | Final design of reuse | designer (architect)
G Execution planning |  | 15 | Final plan how to demolish reused construction products | designer of the demolishing (with the structural civil engineer when necessary)
H.4.3 Selection of contractors |  | 16 | Tendering and selection of the demolition contractor | constructor
I Construction |  | 17 | Removing reused construction products unbroken as planned | demolishion contractor
I Construction |  | 18 | Transfer of removed unbroken reused construction products to the storage***) | demolishion contractor
| H.4.3 Selection of contractors | 19 | Tendering and selection of the main contractor | constructor
| I Construction | 20 | Storage of reused construction products***) | constructor or contractor
| I Construction | 21 | Cleaning, renovation, coating and/or modification (when necessary) of the reused construction products (tarvittaessa)*** | contractor
| G Execution planning | 22 | Investigations of conformity assessment and documentation of the results | designer of the demolishing (with the structural civil engineer when necessary)
| G Execution planning | 23 | Design of the reuse including requirement levels for reused construction products/conformity assessment | structural design engineer/special designer/architect/contractor
| I.5.1 Receipt of contract | 24 | Reporting on conformity assessment results to the local surveillance authority | designer or constructor
| I Construction | 25 | Transfer of reused construction products to the new construction works***) | constructor or contractor
| I Construction | 26 | Installation of reused construction products as planned to the new construction***) | contractor
Time frame (does not illustrate the the length of the phases)
2. Recycling operator*) takes care of the investigations of conformity assessment and delivers to the designer of the new construction reused product information for conformity assessment
Typical for lighter recycled construction products such as light weigth aggregate, cypsum boards, thermal insulation, glass and for the case when demolished and new construction have different constructors
Division of responsibilities and ownership of reused construction products:
Constructor of demolished construction is responsible on phases marked blue, recycling operator is responsible on phases marked green and constructor of the new construction in responsible on phases marked gray.
Ownership transfer of reused construction products from the constructor of demolished construction to the recycling operator will generally happen between phases 7 and 8 and from the recycling operator to the constructor of the new construction during phase 14.
Demolishion process generally | Construction process generally | Phase | Demolishion and new construction process for reused construction products | Who is responsible for action (procurements of the constructor)
B.4.2 Permit process of the construction works |  | 1 | Demolishion decision and demolishion permit | building owner
B Project planning |  | 2 | Design of the demolishion project (including state of will on the use of reused construction products) | designer of the demolishing
B.4.2 Permit process of the construction works |  | 3A | Demolition mapping and preliminary recycling inventory | demolition mapper
B.4.3.3 Coals for property management |  | 3B | Mapping and research on asbest- and dangerous substances | building health expert (AHA-certificate)
B Project planning |  | 4 | Preliminary conformity assessment before demolishing | structural design engineer and architect + recycling operator (if known)
H.4.3 Selection of contractors |  | 5 | Selection of recycling operator | constructor of the demolished construction
|  | 6 | Recycling operators' listing on the reused construction products to be removed unbroken | recycling operator
G Execution planning |  | 7 | Final plan how to demolish reused construction products unbroken | demolishion contractor or recycling operator
H.4.3 Selection of contractors |  | 8 | Tendering and selection of the demolition contractor | constructor of the demolished construction
I Construction |  | 9 | Removing reused construction products unbroken as planned | demolishion designer or recyckling operator
|  | 10 | Transfer of reused construction product out from the demolition works | recycling operator
|  | 11 | Storage of reused construction products | recycling operator
|  | 12 | Cleaning, renovation, coating and/or modification (when necessary) of the reused construction products (tarvittaessa) | recycling operator
|  | 13 | Investigations of conformity assessment and documentation of the results | recycling operator
| C.4 Starting design process | 14 | Decision to start design including decision to use reused construction products | constructor
| F Actions for building permit | 16 | Decision on the use of reused construction products and preparation for building permit | constructor of the new construction
| F 5 Verification of execution as agreed | 17 | Legal building permit | constructor of the new construction
| G Execution planning | 18 | Design of the reuse including requirement levels for reused construction products/conformity assessment | designer or contractor of the new construction
| H.4.3 Selection of contractors | 19 | Tendering and selection of the main contractor | constructor of the new construction
| H.4.6 Accomplishment of constructors procurements | 20 | Procurement of reused construction products (including product information)**) | designer or constructor of the new construction
|  | 21 | Transfer of reused construction products to the new construction works | recycling operator
| I.5.1 Receipt of contract | 22 | Reporting on conformity assessment results to the local surveillance authority | designer or constructor of the new construction
| I Construction | 23 | Installation of reused construction products as planned to the new construction | contractor of the new construction
Time frame (does not illustrate the the length of the phases)
RT St41.02 Construction project task list for governance and construction contracting HJR12, March 2013
Construction process generally | Tendering and contracting documentation
A Needs assessment | B.4.6 Special tasks for public procurement/tendering of design
B Project planning | C.4.5 Selection of designers/design contracts
C Preparation for designSuunnittelun valmistelu | H.3.2 Special tasks for public procurement/tendering of contracting
D Steering of project planning | H.4.3 Selection of contractors
E General planning | H.4.5 Preparation for contracts/contracting contracts
F Actions for building permit | H.4.6 Accommplishment of constructors procurements/procurement contracts
G Execution planning | H.4.7 Surveillance of construction site/surveillance contract
H Preparation for construction
I Construction
J Putting into service
K Quarantee period

## Guidance
2026-06-01
Construction products
Construction products must be safe, be in accordance with the principles of sustainable development and not be harmful to health. Construction products are fit for construction purposes when the construction works where the products are used, meet the following basic requirements:
◦ strength and stability of structures
◦ fire safety
◦ health
◦ accessibility
◦ user safety
◦ noise abatement and noise conditions
◦ energy efficiency
◦ enviromental sustainability
Construction products refer to products intended to become a permanent part of a structure, such as concrete elements, windows, steel structures and timber. The EU's Construction Products Regulation applies to new construction products if they are covered by a harmonised product standard or if its manufacturer has applied for a European Technical Assessment (ETA) covering the product.
Additional guidance to be developed:
Guidance how original product information (if available) can be utilized in the conformity assessment of the new construction
Guidance how demolished products should be sorted as homogenous batches as possible to reduce the need of testing
Guidance how sampling of demolished construction products should be performed
Guidance how the design is performed to guarantee that reused construction products obtain the required design working life in the new construction

## Logbook
MAIN CHANGES MADE TO THE DIFFERENT VERSIONS OF THE EXCEL SHEETS
2024-05-14 | Version 1.1 | First English version
2026-06-01 | Version 1.2 | Added examinations on microbial growth and other biological inpurities, release of hazardous substances and radiation
Added product familily concrete roofing tiles
Added footnote ***) for product family doors
Guidance updated